## Instructions for Use
AAFS Standards Resources and Training
Instructions for Use of this Checklist Basic information on use of the checklist is included in select Column Headers as a Comment. Beyond this, use the link above to the AAFS Standards Resources and Training web page to access written instructions, an on-demand training webinar and instructional videos.
NOTE: A Forensic Science Service Provider can use space on this tab to provide agency specific instructions to their staff that will complete this checklist.

## ANSI ASTM E3085-17
ANSI/ASTM E3085-17
Standard Guide for Fourier Transform Infrared Spectroscopy in Forensic Tape Examinations
Discipline: | Trace Evidence
Checklist version: | V1.1
Standard Section | Section or Clause Number | Clause Type | Clause Wording | FSSP Objective Evidence Document(s) or Records(s) | Implementation | Implementation Status | Reason for Less than Full Implementation | Implementation Plan/Other Notes | Date Implemented or Implementation Timeline Date | Auditing | Auditor Objective Evidence | Auditor Notes | Audit Status | Audit - Opportunity for Improvement | Audit - Nonconformance | Resolution of Nonconformance
Sample Handling | 6 | Section Title
Sample Handling | 6.1 | Requirement | The general collection, handling, and tracking of samples shall meet or exceed the requirements of Practice E1492.
Sample Handling | 6.2 | Requirement | The work area and tools used for the preparation of samples shall be free of any materials that could transfer to the sample.
Sample Handling | 6.3 | Requirement | When analyzing difficult samples (for example, adhesive residue, dirty samples, limited sample size, or inhomogeneous samples), care shall be taken in sampling each available tape layer (that is, film backing, adhesive, fiber reinforcement if present) as well as in selection of appropriate analytical conditions. An attempt shall be made to remove extraneous material from the specimen before analysis. In order to ensure reproducibility and evaluate intra-sample variations, repeat analysis of samples is recommended. The number of replicates is dependent on factors such as sample size and condition and is evaluated on a case-by-case basis.
Sample Handling | 6.4 | Informational Text | If necessary, the tape backing can be cleaned with an appropriate solvent (for example, methanol or hexane). Alternatively, residue can be removed by gentle scraping of the surface. An adhesive sample can be obtained by exposing and sampling the underlying portion.
Sample Handling | 6.5 | Informational Text | The infrared analysis of tapes can be carried out using either transmission or reflection techniques. These measurements can be taken with a variety of equipment configurations and accessories, the most common being the use of Attenuated Total Reflection (ATR) or an infrared microscope. However, the use of an ATR requires a larger sample size.
Sample Handling | 6.6 | Informational Text | Attenuated Total Reflection (ATR), also known as Internal Reflection Spectroscopy (IRS), is described in Practices E573. For forensic tape analysis, it offers a rapid approach to sampling a tape backing and the adhesive as virtually no sample preparation is necessary. Single or multiple reflection elements may be used depending on the amount of area available for sampling. When only a small area is available, a single reflection element is desirable to avoid contamination.
Sample Handling | 6.7 | Informational Text | Transmission microspectroscopy is possible by sampling a small portion of the tape component (backing, or adhesive) and analyzing it as a thin film.
Sample Handling | 6.8 | Informational Text | A diamond anvil cell may be used in the bench with a beam condenser or placed under the microscope accessory to analyze both the backing and the adhesive portions of tape.
Sample Handling | 6.9 | Informational Text | Tackifiers or plasticizers can be extracted from the adhesive or backing using a mild solvent such as hexane or acetone, for subsequent analysis as a thin film using transmission mode.
Sample Handling | 6.10 | Requirement | Samples being compared shall be prepared and analyzed in the same manner.
Analysis | 7 | Section Title
Analysis | 7.1 | Recommendation | A standard mid-IR range Fourier transform infrared (FTIR) spectrometer is acceptable to conduct the necessary analyses. Detector cutoff no higher than 750 cm-1 is recommended. A mid-infrared FTIR spectrometer with an extended range down to 200 cm-1 is advantageous for the classification and comparison of inorganic fillers and pigments.
Instrument Parameters | 7.2 | Section Title
Performance and Verification | 7.2.1 | Informational Text | It is essential that instrument performance and verification be evaluated routinely (for example, monthly or before use if used less frequently).
Instrument Parameters | 7.2.2 | Informational Text | The preferred performance evaluation method is in accordance with Practice E1421. In brief, this includes evaluation of the system throughput, single-beam spectrum, 100% T line, and polystyrene reference spectrum.
Instrument Parameters | 7.2.3 | Requirement | Sample and background scans shall be run under the same instrument conditions (for example, aperture size).
Instrument Parameters | 7.2.4 | Informational Text | Typically, 16 to 256 scans are collected at a resolution of 4 cm-1 or less.
Instrument Parameters | 7.2.5 | Requirement | When comparing spectra, the data shall be displayed in the same units (for example, Absorbance units, % Transmission, % Reflectance).
Main Bench – Transmission | 7.3 | Section Title
Main Bench – Transmission | 7.3.1 | Requirement | Transmission methods generally require more extensive sample preparation. The sample shall be thin enough not to over-absorb. For transmission data viewed in % transmittance, spectral peaks optimally should not fall below 10 % T. For spectra displayed in absorbance, the maximum absorbance optimally should be 1.0 or less. This typically requires a sample thickness of approximately 5–10 µm.
Main Bench – Transmission | 7.3.2 | Informational Text | Sample preparation techniques that may be employed for transmission analysis in the main bench include backing or adhesive pressed in a diamond cell, a thin backing sample stretched over an aperture, or adhesive deposited onto an alkali halide pellet (for example, KBr, NaCl, AgCl).
Main Bench – ATR | 7.4 | Section Title
Main Bench – ATR | 7.4.1 | Informational Text | ATR methods lend themselves to conducting the examination of the tape intact. Since ATR is a surface technique it is necessary to remove any extraneous material from the area to be examined.
Main Bench – ATR | 7.4.2 | Informational Text | ATR is also useful in the analysis of duct tape backings for layer structure evaluation as a complementary technique to manual cross section. The adhesive is removed with an appropriate solvent (for example, hexane), and the backing is analyzed on both sides. Additional analysis may be conducted on middle layers as desired. The spectra are then compared.
Microscope Accessory | 7.5 | Section Title
Microscope Accessory | 7.5.1 | Informational Text | The use of a microscope accessory is preferred for very small samples. It is important to note that there is a tradeoff between sensitivity and spectral range with the MCT detectors. The low energy cut off for most detectors is in the range of 700–450 cm-1. The smallest apertures particularly limit the energy from the longer wavelengths (smaller wavenumbers) reaching the detector due to diffraction. Heterogeneity issues are also more pronounced when using very small apertures.
Microscope Accessory | 7.5.2 | Informational Text | The microscope attachment permits the analysis of multiple samples placed on an appropriate support material. The method affords the advantage of viewing the sample optically and choosing the most appropriate area for analysis.
Microscope Accessory | 7.5.3 | Informational Text | Spectral measurements using an FTIR microscope can be obtained in transmission, reflection, or ATR mode.
Microscope Accessory – Transmission | 7.6 | Section Title
Microscope Accessory – Transmission | 7.6.1 | Requirement | Transmission measurements are commonly used because they generate spectra with fewer artifacts than other sampling modes. However, transmission methods generally entail more sample preparation than reflection techniques. The tape sample shall be rendered thin enough not to over-absorb. Samples can be placed directly over a small aperture for analysis or placed on an appropriate alkali halide plate. This typically requires a sample thickness of approximately 3–5 µm.
Microscope Accessory – Transmission | 7.6.2 | Informational Text | A diamond cell can also be used as a sample support medium with the FTIR microscope. The adhesive can be smeared on one of the diamond faces. A thin peel of a tape backing is placed onto one of the diamond faces, the second diamond is positioned on top, and pressure is applied. One diamond is typically removed prior to analysis once the sample has been compressed. This leaves the thin compressed film adhering to one of the diamond faces.
Microscope Accessory – Reflection | 7.7 | Section Title
Microscope Accessory – Reflection | 7.7.1 | Informational Text | If samples are analyzed directly on an infrared light reflecting surface (for example, low e-glass or gold mirror), the reflection mode can be used to produce spectra mimicking double-pass transmission spectra. The technique is sometimes referred to as “transflection” or “reflection/absorption.” Samples need to be approximately half the thickness of an optimum transmission sample.
Microscope Accessory – Reflection | 7.7.2 | Informational Text | The FTIR microscope can also be used in the specular reflection mode; however, it is not useful for tape unless the surface of the sample is highly reflective.
Microscope Accessory – ATR | 7.8 | Section Title
Microscope Accessory – ATR | 7.8.1 | Requirement | ATR objectives are available for infrared microscopes. Applying consistent pressure to each sample can mitigate spectral variations. Intra-sample variations can result from sample heterogeneity; therefore, multiple samplings shall be conducted as feasible.
Classification, Comparison, and Interpretation | 8 | Section Title
Classification, Comparison, and Interpretation | 8.1 | Informational Text | Classification of commonly encountered tape components is based on the interpretation of characteristic infrared absorption bands.
Classification, Comparison, and Interpretation | 8.1.1 | Informational Text | Depending on the condition of the tape and the concentration of the material, tape components can contain the following:
Classification, Comparison, and Interpretation | 8.1.1.1 | Informational Text | Backing—Polymer film, plasticizers, fillers, extenders, flame retardants.
Classification, Comparison, and Interpretation | 8.1.1.2 | Informational Text | Adhesive—Elastomer, tackifiers, fillers, extenders.
Classification, Comparison, and Interpretation | 8.1.1.3 | Informational Text | Release Coating.
Classification, Comparison, and Interpretation | 8.1.1.4 | Informational Text | Fiber Reinforcement.
Classification, Comparison, and Interpretation | 8.2 | Informational Text | Classification of a tape component may be achieved by evaluating the absorption bands present in the spectrum with respect to band position, band shape, and band intensity. After evaluating the absorption bands, interpretation and classification of a spectrum can be accomplished through comparison of the collected data to spectra of reference materials, use of flow charts, and published findings. Spectral libraries of known materials can also be used to characterize the components present in the tape.
Classification, Comparison, and Interpretation | 8.3 | Informational Text | Tape component classification can be hindered by the presence of certain pigments. An alternative analytical technique, such as pyrolysis-gas chromatography (Py-GC), may be used to elucidate the classification.
Classification, Comparison, and Interpretation | 8.4 | Requirement | Component classification can be difficult in contaminated tapes. Contributions from any materials co-mingled with the adhesive shall be considered.
Classification, Comparison, and Interpretation | 8.5 | Informational Text | Comparison of known and questioned evidence can be conducted with both spectra displayed in transmittance or absorbance, although certain information can be more readily observed in one form or the other.
Classification, Comparison, and Interpretation | 8.5.1 | Informational Text | There are a number of factors to consider when assessing whether or not spectra can be distinguished from one another: the presence or absence of absorption bands, their positions, shapes, and relative intensities.
Classification, Comparison, and Interpretation | 8.5.1.1 | Recommendation | For spectra that cannot be distinguished from one another, characteristic absorption bands observed in one spectrum are also present in the comparison spectrum. The position of the absorption bands should have reasonable agreement with each other and is somewhat dependent on the shape of the absorption band. The positions of corresponding peaks in two or more spectra should be within ±5 cm-1. Additionally, the absorption bands should have comparable relative intensities and shapes for the spectra being compared.
Classification, Comparison, and Interpretation | 8.5.1.2 | Requirement | If subtle differences are noted between questioned and known items, where possible, collect additional spectra to demonstrate whether the differences are repeatable and therefore meaningful. The number of additional spectra collected is predicated by several things: the amount of sample present, the hetero-/homogeneity of the material, typical spectral variation observed in similar materials, etc. Therefore, the number of replicates shall be determined on a case-by-case basis.
Classification, Comparison, and Interpretation | 8.6 | Informational Text | Spectra are dissimilar if they contain one or more meaningful differences (for example, absence or presence of constituents, reproducible intensity differences).
Classification, Comparison, and Interpretation | 8.7 | Informational Text | Spectra cannot be distinguished if they contain no meaningful differences (for example, comparable constituents, reproducible intensities).
Classification, Comparison, and Interpretation | 8.8 | Informational Text | A spectral comparison is inconclusive if no determination can be made as to whether observed differences are meaningful (for example, peaks are not well resolved, sample condition).
Documentation | 9 | Section Title
Documentation | 9.1 | Requirement | When making comparisons of tape samples, the analyst’s assessment of the IR spectra shall be documented.
Documentation | 9.2 | Requirement | For chemical identification of PSA tape components, the positions of the absorption bands according to wavelength or wavenumber and their relative intensities shall be compared to those of known reference spectra. It is desirable to supplement the identification by other methods such as polarized light microscopy (PLM), Py-GC, scanning electron microscopy with energy dispersive spectroscopy (SEM/EDS), X-ray fluorescence (XRF), or X-ray diffraction (XRD).
Documentation | 9.3 | Requirement | Case notes shall include a copy of the instrumental data that was used to reach a conclusion. All paper and electronic copies that are retained as part of the case file shall include a unique sample designation, the operator's name or initials, and the date of analysis.
Documentation | 9.4 | Requirement | A description of the evidence analyzed by IR, the method of sample preparation, the analytical instrumentation used, mode of operation (transmission, ATR, etc.), and its operating parameters shall be included in the case notes or in the procedural manuals.
Note on C6: [Threaded comment] Your version of Excel allows you to read this threaded comment; however, any edits to it will get removed if the file is opened in a newer version of Excel. Learn more: https://go.microsoft.com/fwlink/?linkid=870924 Comment: The cell is color-coded (fill) as listed below: o Section Title - Light Gray Fill o Requirement (e.g., “shall”) – No Fill o Recommendation (e.g., “should”) – Light Blue Fill o Informational Text (e.g., “can”) – Light Gray Fill If a clause, table or annex contains multiple categories of wording, the “highest rank” is chosen to determine the cell fill color. If the length of a clause exceeds the maximum row height, the clause type will include "cont'd".
Note on D6: [Threaded comment] Your version of Excel allows you to read this threaded comment; however, any edits to it will get removed if the file is opened in a newer version of Excel. Learn more: https://go.microsoft.com/fwlink/?linkid=870924 Comment: Wording is entered as written in the standard and the cell is color-coded (fill) as listed below: o Section Title - Light Gray Fill o Requirement (e.g., “shall”) - No Fill o Recommendation (e.g., “should”) - Light Blue Fill o Informational Text (e.g., “can”) - Light Gray Fill If a clause, table or annex contains multiple categories of wording, the “highest rank” is chosen to determine the cell fill color. If the length of a clause exceeds the maximum row height, the clause wording will continue in the next row.
Note on E6: [Threaded comment] Your version of Excel allows you to read this threaded comment; however, any edits to it will get removed if the file is opened in a newer version of Excel. Learn more: https://go.microsoft.com/fwlink/?linkid=870924 Comment: List applicable management system documents and records that show implementation of/conformance to the Standard.
Note on F6: [Threaded comment] Your version of Excel allows you to read this threaded comment; however, any edits to it will get removed if the file is opened in a newer version of Excel. Learn more: https://go.microsoft.com/fwlink/?linkid=870924 Comment: Columns G - J are set up as a Group that can collapse into a single column F. Column F will be automatically color coded to match the Implementation Status chosen in Column G to provide a quick visual overview of Implementation.
Note on G6: [Threaded comment] Your version of Excel allows you to read this threaded comment; however, any edits to it will get removed if the file is opened in a newer version of Excel. Learn more: https://go.microsoft.com/fwlink/?linkid=870924 Comment: Implementation Status - Single choice; Standardized drop-down list; Cell fill color for visual & data filtering
Note on H6: [Threaded comment] Your version of Excel allows you to read this threaded comment; however, any edits to it will get removed if the file is opened in a newer version of Excel. Learn more: https://go.microsoft.com/fwlink/?linkid=870924 Comment: Single choice; Standardized drop-down list that is dependent on the Implementation Status
Note on I6: [Threaded comment] Your version of Excel allows you to read this threaded comment; however, any edits to it will get removed if the file is opened in a newer version of Excel. Learn more: https://go.microsoft.com/fwlink/?linkid=870924 Comment: Open text field to document an implementation plan or other implementation notes (e.g., the reasons for no further implementation of only partial implementation or a conflicting law that will not allow implementation).
Note on J6: [Threaded comment] Your version of Excel allows you to read this threaded comment; however, any edits to it will get removed if the file is opened in a newer version of Excel. Learn more: https://go.microsoft.com/fwlink/?linkid=870924 Comment: Format = MM/DD/YY
Note on K6: [Threaded comment] Your version of Excel allows you to read this threaded comment; however, any edits to it will get removed if the file is opened in a newer version of Excel. Learn more: https://go.microsoft.com/fwlink/?linkid=870924 Comment: Columns L - Q are set up as a Group that can collapse into a single column K. Column K will be automatically color coded to match the Audit Status chosen in Column N to provide a quick visual overview of Auditing.
Note on L6: [Threaded comment] Your version of Excel allows you to read this threaded comment; however, any edits to it will get removed if the file is opened in a newer version of Excel. Learn more: https://go.microsoft.com/fwlink/?linkid=870924 Comment: Open Text field for the auditor to list the management system documents and records reviewed, examinations witnessed, interviews conducted during the audit that support the Audit Status chosen
Note on M6: [Threaded comment] Your version of Excel allows you to read this threaded comment; however, any edits to it will get removed if the file is opened in a newer version of Excel. Learn more: https://go.microsoft.com/fwlink/?linkid=870924 Comment: Open text field for the auditor to enter information related to their review of the documents and records listed in column K as well as information obtained during witnessing or interviews.
Note on N6: [Threaded comment] Your version of Excel allows you to read this threaded comment; however, any edits to it will get removed if the file is opened in a newer version of Excel. Learn more: https://go.microsoft.com/fwlink/?linkid=870924 Comment: Single choice; Standardized drop-down list; Color-coded for visual & data sorting. oStatus Choices: Not Applicable: The requirement is not applicable to the scope of work being audited Document Review: A review of management system documents for conformance to requirements Conforming: Conforms with the requirement Opportunity for Improvement: Opportunity exists to improve a conforming practice Nonconforming: Does not conform to the requirement Resolved Nonconformity: Steps taken have resulted in conforming to the requirement
Note on O6: [Threaded comment] Your version of Excel allows you to read this threaded comment; however, any edits to it will get removed if the file is opened in a newer version of Excel. Learn more: https://go.microsoft.com/fwlink/?linkid=870924 Comment: Open text field; Cell fill color is dependent on the Audit Status choice; Only used when Audit Status = Opportunity for Improvement; Enter the wording of the Opportunity
Note on P6: [Threaded comment] Your version of Excel allows you to read this threaded comment; however, any edits to it will get removed if the file is opened in a newer version of Excel. Learn more: https://go.microsoft.com/fwlink/?linkid=870924 Comment: Open text field; Cell fill color is dependent on Audit Status choice; Only used when Audit Status = Nonconforming; Enter the wording of the Nonconformance
Note on Q6: [Threaded comment] Your version of Excel allows you to read this threaded comment; however, any edits to it will get removed if the file is opened in a newer version of Excel. Learn more: https://go.microsoft.com/fwlink/?linkid=870924 Comment: Open text field; Cell fill color is dependent on Audit Status choice; Only used when original Audit Status = Nonconforming; Auditor enters information related to how the nonconformance was brought into conformance and changes the Audit Status to Resolved Nonconformity.

## Lists
Discipline | Clause Type | Implementation Status | Not Applicable | Will Not Implement | Not Yet Reviewed | Not Yet Implemented | Partial Implementation | Full Implementation | Audit Status
Anthropology | Section Title | Not Applicable | Not within scope of accreditation | Insufficient Resources | Evaluation of standard is pending | Insufficient Resources | Working to Full Implementation | Not Applicable | Not Applicable
Biology/DNA | Requirement | Will Not Implement | Method/Equipment not used | Conflicts with applicable law or regulation |  | Developing document | No Further Implementation Planned |  | Document Review
Bloodstain Pattern Analysis | Recommendation | Not Yet Reviewed |  | Disagrees with the provision |  | Requires method validation |  |  | Conforming
Crime Scene Investigation | Informational Text | Not Yet Implemented |  | Other |  | Other |  |  | Opportunity for Improvement
Digital Evidence | Requirement cont'd | Partial Implementation | [6 empty] | Nonconforming
Dogs & Sensors | Recommendation cont'd | Full Implementation | [6 empty] | Resolved Nonconformity
Facial Identification | Informational Text cont'd
Fire & Explosion Investigation
Fire Debris & Explosives
Firearms & Toolmarks
Footwear & Tire
Friction Ridge
Gunshot Residue Analysis
Interdisciplinary
Medicolegal Death Investigation
Odontology
Seized Drugs
Toxicology
Trace Evidence
Video/Imaging Technology & Analysis
Wildlife Forensics